## 61853-1 & 2
Module technology | mono-crystalline silicon
Measured by SUPSI PVLab
Contact person | gabi.friesen@supsi.ch
| Power Rating | [5 empty] | Temperature coefficients |  |  | Spectral response |  |  | Angular response |  |  | Thermal properties
| meas. accord. IEC 60904-1/IEC 61853-1 | [5 empty] | meas. accord. IEC 61215 |  |  | measured accord. IEC 60904-8/ IEC 61853-2 |  |  | measured accord. IEC 61853-2 |  |  | measured accord. IEC 61853-2
| Pm[W] | [5 empty] | rel. Isc coeff. | rel. Voc coeff. | rel. Pmax coeff. | Wavelength | Rel. SR |  | AoI | IAM |  | u0 | u1 | NMOT
Irradiance [W/m²]\ Temperature [°C] | 15 | 25 | 50 | 75 | u% [k=2] |  | α [%/°C] | β [%/°C] | δ [%/°C] | nm |  | u% [k=2] | ° |  | u% [k=2] | [Wm^-2 K^-1] | [W m^-3 s K^-1] | [°C]
1100 |  | 313.3421 | 280.7361 | 247.6367 | 1.6% |  | 0.046 | -0.2848 | -0.405 | 311 | 0.02780299 | 9.428% | 0 | 1 | 1% | 29.84 | 3.44 | 44.04
1000 | 297.0822 | 285.6859 | 256.75 | 227.7908 | 1.6% | u% [k=2] | 34.35% | 7.795% | 7.852% | 341 | 0.06996997 | 9.428% | 1 | 0.9993597 | 1.2%
800 | 238.2846 | 229.4387 | 207.019 | 184.2068 | 1.6% |  |  |  |  | 365 | 0.1364433 | 9.428% | 20 | 0.9993505 | 1.2%
600 | 178.5162 | 172.1169 | 155.8914 | 139.3686 | 1.6% |  |  |  |  | 380 | 0.2283215 | 8.521% | 30 | 0.9975736 | 1.2%
400 | 118.1365 | 114.0004 | 103.5117 |  | 1.6% |  |  |  |  | 399 | 0.2910805 | 6.379% | 40 | 0.9986779 | 1.2%
200 | 57.74298 | 55.70591 |  |  | 1.6% |  |  |  |  | 418 | 0.3159965 | 6.387% | 50 | 0.9846353 | 1.3%
100 | 28.02053 | 26.98851 |  |  | 2.6% |  |  |  |  | 440 | 0.3281019 | 6.803% | 60 | 0.9588608 | 1.5%
[10 empty] | 470 | 0.3546906 | 6.904% | 65 | 0.9285095 | 1.7%
| Isc[A] | [8 empty] | 491 | 0.3765359 | 7.264% | 70 | 0.8789918 | 1.9%
Irradiance [W/m²]\ Temperature [°C] | 15 | 25 | 50 | 75 | [5 empty] | 499 | 0.3873262 | 7.18% | 75 | 0.7794655 | 2.4%
1100 |  | 10.43454 | 10.55067 | 10.66375 | 1.5% |  |  |  |  | 530 | 0.4145839 | 6.627% | 80 | 0.6332825 | 3.4%
1000 | 9.444318 | 9.486849 | 9.59788 | 9.707936 | 1.5% |  |  |  |  | 549 | 0.4330769 | 7.434% | 85 | 0.3994014 | 6.6%
800 | 7.557663 | 7.589827 | 7.67249 | 7.756326 | 1.5% |  |  |  |  | 570 | 0.4479909 | 7.072%
600 | 5.668233 | 5.692436 | 5.753966 | 5.817467 | 1.5% |  |  |  |  | 589 | 0.4598558 | 7.012%
400 | 3.778587 | 3.794767 | 3.836189 |  | 1.5% |  |  |  |  | 639 | 0.5078918 | 6.912%
200 | 1.888906 | 1.896807 |  |  | 1.5% |  |  |  |  | 661 | 0.5212036 | 6.725%
100 | 0.9440301 | 0.9485113 |  |  | 2.5% |  |  |  |  | 698 | 0.5514751 | 6.892%
[10 empty] | 749 | 0.5852638 | 7.342%
| Voc[A] | [8 empty] | 765 | 0.5926049 | 7.278%
Irradiance [W/m²]\ Temperature [°C] | 15 | 25 | 50 | 75 | [5 empty] | 799 | 0.621853 | 7.707%
1100 |  | 39.89858 | 37.08007 | 34.26156 | 0.4% |  |  |  |  | 849 | 0.6537699 | 6.93%
1000 | 40.8466 | 39.71473 | 36.88506 | 34.05049 | 0.4% |  |  |  |  | 881 | 0.6753178 | 6.874%
800 | 40.43139 | 39.28643 | 36.42402 | 33.56162 | 0.4% |  |  |  |  | 899 | 0.6560646 | 8.937%
600 | 39.89994 | 38.7388 | 35.83596 | 32.93312 | 0.4% |  |  |  |  | 947 | 0.6657982 | 9.514%
400 | 39.1605 | 37.97606 | 35.01495 |  | 0.4% |  |  |  |  | 999 | 0.6260683 | 10.15%
200 | 37.92373 | 36.69807 |  |  | 0.4% |  |  |  |  | 1049 | 0.4690766 | 12.57%
100 | 36.72319 | 35.45457 |  |  | 0.4% |  |  |  |  | 1098 | 0.2660079 | 21.2%
[10 empty] | 1145 | 0.06623412 | 21.6%
[10 empty] | 1198 | 0.002396649 | 23.45%